## Sheet1
样品编号 | 覆盖率_pct | 颗粒数量 | 颗粒密度_个每um2 | 平均粒径_nm | 中位粒径_nm | 粒径标准差_nm | 均匀度 | 过度生长指数 | 团聚指数 | 覆盖率_pct_标准差 | 颗粒数量_标准差 | 颗粒密度_个每um2_标准差 | 平均粒径_nm_标准差 | 中位粒径_nm_标准差 | 粒径标准差_nm_标准差 | 均匀度_标准差 | 过度生长指数_标准差 | 团聚指数_标准差 | 参与分析图像数
ED001 | 23.10176 | 1291 | 11.00846 | 71.72719 | 35.9447 | 146.8834 | 0 | 0.2246321 | 0.9764413 | [9 empty] | 1
ED002 | 27.80216 | 1123 | 9.575912 | 89.34013 | 41.29732 | 170.2494 | 0 | 0.2564559 | 0.9811889 | [9 empty] | 1
ED003 | 19.37539 | 1405 | 11.98055 | 72.77633 | 39.37545 | 123.6726 | 0 | 0.2313167 | 0.9650945 | [9 empty] | 1
ED004 | 2.364474 | 319 | 2.720139 | 59.16481 | 32.54931 | 86.98924 | 0 | 0.2225705 | 0.9531434 | [9 empty] | 1
ED005 | 16.69512 | 774 | 6.599961 | 84.74914 | 42.22546 | 158.1935 | 0 | 0.248062 | 0.9756203 | [9 empty] | 1
ED006 | 12.89337 | 873 | 7.444142 | 65.30285 | 31.7455 | 133.3726 | 0 | 0.2394044 | 0.9784406 | [9 empty] | 1
ED007 | 31.76847 | 2452 | 5.92884 | 117.0565 | 54.8381 | 233.4988 | 0 | 0.2430669 | 0.9781001 | [9 empty] | 1
ED008 | 29.2539 | 5973 | 14.44248 | 105.0889 | 65.79187 | 121.4347 | 0 | 0.2243429 | 0.9204244 | [9 empty] | 1
ED009 | 27.52739 | 1753 | 4.238685 | 117.4276 | 54.8381 | 262.4863 | 0 | 0.2350257 | 0.9819728 | [9 empty] | 1
ED010 | 28.05584 | 2561 | 6.192398 | 108.0714 | 54.00083 | 214.4927 | 0 | 0.2280359 | 0.9744521 | [9 empty] | 1
ED011 | 22.46998 | 2259 | 5.462174 | 93.90955 | 50.51315 | 208.7075 | 0 | 0.2058433 | 0.9736051 | [9 empty] | 1
ED012 | 19.43583 | 2376 | 5.745075 | 96.95514 | 50.51315 | 183.5046 | 0 | 0.2184343 | 0.9685456 | [9 empty] | 1
ED013 | 32.42327 | 2523 | 6.100515 | 125.5392 | 63.32158 | 227.8389 | 0 | 0.2401902 | 0.9727588 | [9 empty] | 1
ED014 | 31.55611 | 2325 | 5.621759 | 114.3301 | 56.87738 | 241.6573 | 0 | 0.2215054 | 0.976729 | [9 empty] | 1
ED015 | 21.21479 | 1718 | 4.154057 | 122.8029 | 62.77933 | 223.4813 | 0 | 0.2299185 | 0.9704091 | [9 empty] | 1
ED016 | 46.28371 | 2347 | 5.674954 | 133.0508 | 60.75093 | 293.4965 | 0 | 0.2343417 | 0.9827046 | [9 empty] | 1
ED017 | 44.01569 | 2087 | 5.046284 | 132.3712 | 61.49637 | 305.8347 | 0 | 0.2285577 | 0.9839433 | [9 empty] | 1
ED018 | 26.74925 | 2120 | 5.126077 | 105.5328 | 54.42107 | 235.1678 | 0 | 0.2084906 | 0.9764716 | [9 empty] | 1
ED019 | 23.9979 | 2086 | 5.043866 | 114.1571 | 57.67291 | 218.0524 | 0 | 0.2291467 | 0.9719796 | [9 empty] | 1
ED020 | 49.34804 | 5424 | 13.11502 | 115.5595 | 65.79187 | 185.888 | 0 | 0.2230826 | 0.9565481 | [9 empty] | 1
ED021 | 37.76033 | 2727 | 6.593779 | 116.3093 | 56.87738 | 243.6929 | 0 | 0.2295563 | 0.9779326 | [9 empty] | 1
ED022 | 22.57579 | 2678 | 6.475299 | 108.5649 | 58.84604 | 180.5671 | 0 | 0.2277819 | 0.9622495 | [9 empty] | 1
ED023 | 27.26805 | 2520 | 6.093261 | 107.3728 | 56.07057 | 213.1901 | 0 | 0.2063492 | 0.9716907 | [9 empty] | 1
ED024 | 30.28708 | 1686 | 4.076682 | 122.224 | 61.31058 | 282.2316 | 0 | 0.223013 | 0.9801291 | [9 empty] | 1
ED025 | 24.42141 | 2077 | 5.022105 | 111.4703 | 59.23192 | 222.4618 | 0 | 0.1998074 | 0.9719078 | [9 empty] | 1
ED026 | 30.5662 | 2611 | 6.313296 | 113.9976 | 56.07057 | 220.5656 | 0 | 0.2347759 | 0.9754281 | [9 empty] | 1
ED027 | 22.9064 | 2270 | 5.488771 | 117.8291 | 63.14118 | 198.1228 | 0 | 0.2220264 | 0.9628786 | [9 empty] | 1
ED028 | 27.91043 | 2394 | 5.788598 | 117.4795 | 59.23192 | 218.1498 | 0 | 0.2151211 | 0.9727366 | [9 empty] | 1
ED029 | 39.21123 | 2908 | 7.03143 | 114.4865 | 58.84604 | 240.6157 | 0 | 0.218707 | 0.9749858 | [9 empty] | 1
ED030 | 31.72117 | 2192 | 5.30017 | 114.8545 | 58.06658 | 251.0199 | 0 | 0.2135036 | 0.9774458 | [9 empty] | 1
ED031 | 26.73808 | 1616 | 3.907425 | 121.5102 | 60.37476 | 269.0013 | 0 | 0.2246287 | 0.97883 | [9 empty] | 1