## Sheet1
图像编号 | 样品编号 | 图像路径 | 倍率 | 标尺实际长度_nm | 标尺像素_px | 换算比例_nm_per_pixel | 图像质量 | 是否用于建模 | 覆盖率_pct | 颗粒数量 | 颗粒密度_个每um2 | 平均粒径_px | 平均粒径_nm | 中位粒径_px | 中位粒径_nm | 粒径标准差_px | 粒径标准差_nm | 均匀度 | 过度生长指数 | 团聚指数
ED001_02 | ED001 | data/raw/sem_images/ED001/ED001_02.tif | 30000 | 3000 | 666 | 4.505 | 合格 | 是 | 23.10176 | 1291 | 11.00846 | 15.92168 | 71.72719 | 7.978846 | 35.9447 | 32.60452 | 146.8834 | 0 | 0.2246321 | 0.9764413
ED002_03 | ED002 | data/raw/sem_images/ED002/ED002_03.tif | 30000 | 3000 | 666 | 4.505 | 合格 | 是 | 27.80216 | 1123 | 9.575912 | 19.83133 | 89.34013 | 9.166996 | 41.29732 | 37.79121 | 170.2494 | 0 | 0.2564559 | 0.9811889
ED003_02 | ED003 | data/raw/sem_images/ED003/ED003_02.tif | 30000 | 3000 | 666 | 4.505 | 合格 | 是 | 19.37539 | 1405 | 11.98055 | 16.15457 | 72.77633 | 8.740387 | 39.37545 | 27.4523 | 123.6726 | 0 | 0.2313167 | 0.9650945
ED004_03 | ED004 | data/raw/sem_images/ED004/ED004_03.tif | 30000 | 3000 | 666 | 4.505 | 合格 | 是 | 2.364474 | 319 | 2.720139 | 13.13314 | 59.16481 | 7.225152 | 32.54931 | 19.30949 | 86.98924 | 0 | 0.2225705 | 0.9531434
ED005_02 | ED005 | data/raw/sem_images/ED005/ED005_02.tif | 30000 | 3000 | 666 | 4.505 | 合格 | 是 | 16.69512 | 774 | 6.599961 | 18.81224 | 84.74914 | 9.373021 | 42.22546 | 35.11509 | 158.1935 | 0 | 0.248062 | 0.9756203
ED006_03 | ED006 | data/raw/sem_images/ED006/ED006_03.tif | 30000 | 3000 | 666 | 4.505 | 合格 | 是 | 12.89337 | 873 | 7.444142 | 14.49564 | 65.30285 | 7.046726 | 31.7455 | 29.60545 | 133.3726 | 0 | 0.2394044 | 0.9784406
ED007_02 | ED007 | data/raw/sem_images/ED007/ED007_02.tif | 16000 | 5000 | 591 | 8.46 | 合格 | 是 | 31.76847 | 2452 | 5.92884 | 13.83647 | 117.0565 | 6.482045 | 54.8381 | 27.60033 | 233.4988 | 0 | 0.2430669 | 0.9781001
ED008_02 | ED008 | data/raw/sem_images/ED008/ED008_02.tif | 16000 | 5000 | 591 | 8.46 | 合格 | 是 | 29.2539 | 5973 | 14.44248 | 12.42185 | 105.0889 | 7.776817 | 65.79187 | 14.35398 | 121.4347 | 0 | 0.2243429 | 0.9204244
ED009_02 | ED009 | data/raw/sem_images/ED009/ED009_02.tif | 16000 | 5000 | 591 | 8.46 | 合格 | 是 | 27.52739 | 1753 | 4.238685 | 13.88033 | 117.4276 | 6.482045 | 54.8381 | 31.02674 | 262.4863 | 0 | 0.2350257 | 0.9819728
ED010_02 | ED010 | data/raw/sem_images/ED010/ED010_02.tif | 16000 | 5000 | 591 | 8.46 | 合格 | 是 | 28.05584 | 2561 | 6.192398 | 12.77439 | 108.0714 | 6.383076 | 54.00083 | 25.35375 | 214.4927 | 0 | 0.2280359 | 0.9744521
ED011_02 | ED011 | data/raw/sem_images/ED011/ED011_02.tif | 16000 | 5000 | 591 | 8.46 | 合格 | 是 | 22.46998 | 2259 | 5.462174 | 11.10042 | 93.90955 | 5.970821 | 50.51315 | 24.66991 | 208.7075 | 0 | 0.2058433 | 0.9736051
ED012_02 | ED012 | data/raw/sem_images/ED012/ED012_02.tif | 16000 | 5000 | 591 | 8.46 | 合格 | 是 | 19.43583 | 2376 | 5.745075 | 11.46042 | 96.95514 | 5.970821 | 50.51315 | 21.69085 | 183.5046 | 0 | 0.2184343 | 0.9685456
ED013_02 | ED013 | data/raw/sem_images/ED013/ED013_02.tif | 16000 | 5000 | 591 | 8.46 | 合格 | 是 | 32.42327 | 2523 | 6.100515 | 14.83915 | 125.5392 | 7.484821 | 63.32158 | 26.93131 | 227.8389 | 0 | 0.2401902 | 0.9727588
ED014_02 | ED014 | data/raw/sem_images/ED014/ED014_02.tif | 16000 | 5000 | 591 | 8.46 | 合格 | 是 | 31.55611 | 2325 | 5.621759 | 13.51419 | 114.3301 | 6.723095 | 56.87738 | 28.56469 | 241.6573 | 0 | 0.2215054 | 0.976729
ED015_02 | ED015 | data/raw/sem_images/ED015/ED015_02.tif | 16000 | 5000 | 591 | 8.46 | 合格 | 是 | 21.21479 | 1718 | 4.154057 | 14.51571 | 122.8029 | 7.420724 | 62.77933 | 26.41623 | 223.4813 | 0 | 0.2299185 | 0.9704091
ED016_02 | ED016 | data/raw/sem_images/ED016/ED016_02.tif | 16000 | 5000 | 591 | 8.46 | 合格 | 是 | 46.28371 | 2347 | 5.674954 | 15.72704 | 133.0508 | 7.180961 | 60.75093 | 34.69225 | 293.4965 | 0 | 0.2343417 | 0.9827046
ED017_02 | ED017 | data/raw/sem_images/ED017/ED017_02.tif | 16000 | 5000 | 591 | 8.46 | 合格 | 是 | 44.01569 | 2087 | 5.046284 | 15.64671 | 132.3712 | 7.269074 | 61.49637 | 36.15068 | 305.8347 | 0 | 0.2285577 | 0.9839433
ED018_02 | ED018 | data/raw/sem_images/ED018/ED018_02.tif | 16000 | 5000 | 591 | 8.46 | 合格 | 是 | 26.74925 | 2120 | 5.126077 | 12.47433 | 105.5328 | 6.432751 | 54.42107 | 27.79761 | 235.1678 | 0 | 0.2084906 | 0.9764716
ED019_02 | ED019 | data/raw/sem_images/ED019/ED019_02.tif | 16000 | 5000 | 591 | 8.46 | 合格 | 是 | 23.9979 | 2086 | 5.043866 | 13.49375 | 114.1571 | 6.817129 | 57.67291 | 25.77451 | 218.0524 | 0 | 0.2291467 | 0.9719796
ED020_02 | ED020 | data/raw/sem_images/ED020/ED020_02.tif | 16000 | 5000 | 591 | 8.46 | 合格 | 是 | 49.34804 | 5424 | 13.11502 | 13.65951 | 115.5595 | 7.776817 | 65.79187 | 21.97258 | 185.888 | 0 | 0.2230826 | 0.9565481
ED021_02 | ED021 | data/raw/sem_images/ED021/ED021_02.tif | 16000 | 5000 | 591 | 8.46 | 合格 | 是 | 37.76033 | 2727 | 6.593779 | 13.74814 | 116.3093 | 6.723095 | 56.87738 | 28.80531 | 243.6929 | 0 | 0.2295563 | 0.9779326
ED022_02 | ED022 | data/raw/sem_images/ED022/ED022_02.tif | 16000 | 5000 | 591 | 8.46 | 合格 | 是 | 22.57579 | 2678 | 6.475299 | 12.83273 | 108.5649 | 6.955796 | 58.84604 | 21.34363 | 180.5671 | 0 | 0.2277819 | 0.9622495
ED023_02 | ED023 | data/raw/sem_images/ED023/ED023_02.tif | 16000 | 5000 | 591 | 8.46 | 合格 | 是 | 27.26805 | 2520 | 6.093261 | 12.69182 | 107.3728 | 6.627727 | 56.07057 | 25.19978 | 213.1901 | 0 | 0.2063492 | 0.9716907
ED024_02 | ED024 | data/raw/sem_images/ED024/ED024_02.tif | 16000 | 5000 | 591 | 8.46 | 合格 | 是 | 30.28708 | 1686 | 4.076682 | 14.44729 | 122.224 | 7.247113 | 61.31058 | 33.36071 | 282.2316 | 0 | 0.223013 | 0.9801291
ED025_02 | ED025 | data/raw/sem_images/ED025/ED025_02.tif | 16000 | 5000 | 591 | 8.46 | 合格 | 是 | 24.42141 | 2077 | 5.022105 | 13.17616 | 111.4703 | 7.001409 | 59.23192 | 26.29572 | 222.4618 | 0 | 0.1998074 | 0.9719078
ED026_02 | ED026 | data/raw/sem_images/ED026/ED026_02.tif | 16000 | 5000 | 591 | 8.46 | 合格 | 是 | 30.5662 | 2611 | 6.313296 | 13.4749 | 113.9976 | 6.627727 | 56.07057 | 26.07159 | 220.5656 | 0 | 0.2347759 | 0.9754281
ED027_02 | ED027 | data/raw/sem_images/ED027/ED027_02.tif | 16000 | 5000 | 591 | 8.46 | 合格 | 是 | 22.9064 | 2270 | 5.488771 | 13.92779 | 117.8291 | 7.463496 | 63.14118 | 23.41878 | 198.1228 | 0 | 0.2220264 | 0.9628786
ED028_02 | ED028 | data/raw/sem_images/ED028/ED028_02.tif | 16000 | 5000 | 591 | 8.46 | 合格 | 是 | 27.91043 | 2394 | 5.788598 | 13.88647 | 117.4795 | 7.001409 | 59.23192 | 25.78603 | 218.1498 | 0 | 0.2151211 | 0.9727366
ED029_02 | ED029 | data/raw/sem_images/ED029/ED029_02.tif | 16000 | 5000 | 591 | 8.46 | 合格 | 是 | 39.21123 | 2908 | 7.03143 | 13.53268 | 114.4865 | 6.955796 | 58.84604 | 28.44157 | 240.6157 | 0 | 0.218707 | 0.9749858
ED030_02 | ED030 | data/raw/sem_images/ED030/ED030_02.tif | 16000 | 5000 | 591 | 8.46 | 合格 | 是 | 31.72117 | 2192 | 5.30017 | 13.57618 | 114.8545 | 6.863663 | 58.06658 | 29.67139 | 251.0199 | 0 | 0.2135036 | 0.9774458
ED031_02 | ED031 | data/raw/sem_images/ED031/ED031_02.tif | 16000 | 5000 | 591 | 8.46 | 合格 | 是 | 26.73808 | 1616 | 3.907425 | 14.3629 | 121.5102 | 7.136496 | 60.37476 | 31.79684 | 269.0013 | 0 | 0.2246287 | 0.97883